## data
Types | Stones | color | Physical data |  |  |  | Recommendations as kitchen top plate
|  |  | Specific gravity t/㎥ | Bending strength N/m㎡ | Compressive strength N/m㎡ | Water absorption ％
|  | Granite | 2.56 or more | about 10.7 | about 136 | under 0.4 | ◎：Recommend
| ※Recommended value of ASTM | Marble | 2.31or more | about 7.3 | 54 or more | under 0.2 | ○：Will be often used
| ※Those of ASTM is stricter than the JIS standard | Limestone | 1.76 or more | － | 13 or more | under 12 | △、×：Do not recommend
Granite | Shang Dong White | white | 2.65 | 9.9 | 138.18 | 0.36 | ◎
Granite | Bethel White | white |  | 29.44 | 40.19 | 0.32 | ◎
Granite | Chinese inada | white | 2.62 | 9.6 | 188.16 | 0.28 | ◎
Granite | Piazza White | white | 2.62 | 15.23 | 119.76 | 0.23 | ○
Granite | Lang Hua White | white | 2.62 | 12.2 | 98 | 0.25 | ◎
Granite | Rockville White | white | 2.67 | 12.13 | 112.99 | 0.15 | ○
Granite | Shang Xi Black | black | 3.02 | 27.83 | 256.27 | 0.02 | ◎
Granite | Belfast | black | 2.86 | 19.7 | 279.1 | 0.21 | ×
Granite | China Impala | black | 2.77 | 14.32 | 159.94 | 0.2 | △
Granite | LS Pearl | black | 2.79 | 11.96 | 121.42 | 0.22 | ◎
Granite | Star Galaxy | black | 3.01 | 21.56 | 298.31 | 0.03 | ◎
Granite | Impara Black | black | 2.89 | 18.03 | 145.92 | 0.05 | ◎
Granite | Tan Brown | brown | 2.69 | 25.4 | 121 | 0.03 | ○
Granite | Caledonia | brown | 2.61 | 7.35 | 82.61 | 0.42 | ○
Granite | Sapphire Brown | brown | 2.69 | 12.05 | 123.48 | 0.16 | ◎
Granite | Giallo Veneziano | brown | 2.6 | 6.74 | 117.5 | 0.29 | ○
Granite | Sienit Monchique | brown | 2.61 | 9.41 | 149.84 | 0.62 | △
Granite | Dakota Mahogany | brown | 2.66 | 11.07 | 154.06 | 0.14 | ○
Granite | Marron Guaiba | brown | 2.69 | 10.39 | 114.95 | 0.17 | ○
Granite | Baltic Brown | brown | 2.7 | 11.07 | 105.64 | 0.09 | ○
Granite | Deer Brown | brown | 2.65 | 9.36 | 75.56 | 0.24 | ○
Granite | Emerald Pearl | green | 2.7 | 13.82 | 60.86 | 0.26 | ◎
Granite | Man Nen Ao | green | 2.99 | -- | -- | 0.09 | △
Granite | Indian Green | green | 3.04 | 33 | 225.9 | 0.02 | ○
Granite | Verde Fontein | green | 2.62 | 15.48 | 171.5 | 0.1 | ◎
Granite | Olive Green | green | 2.66 | 15.37 | 220.5 | 0.13 | ◎
Granite | Blue Pearl | blue | 2.69 | 15.78 | 140.34 | 0.15 | ◎
Granite | Lavender Blue | blue | 2.71 | 15.39 | 171.7 | 0.08 | ◎
Granite | Azul Platino | gray | 2.63 | 15.41 | 130.93 | 0.27 | ○
Granite | Silver Fox | gray | 2.7 | 13.7 | 220 | 0.16 | ◎
Granite | Silver Desert | gray | 2.74 | 13.7 | 174.3 | 0.16 | ○
Granite | Giallo Santa Secilia | yellow | 2.61 | 10.73 | 113.48 | 0.31 | ○
Granite | Samoa | yellow | 2.59 | 8.1 | 114.56 | 0.34 | ○
Granite | Sakura | pink | 2.61 | 12.69 | 155.72 | 0.39 | ◎
Granite | China Capao（G562） | red | 2.59 | 9.55 | 139.55 | 0.18 | ○
Granite | African Red | red | 2.62 | 11.76 | 138.38 | 0.07 | △
Granite | Capao Bonito | red | 2.65 | 8.33 | 164.15 | 0.11 | △
Marble | Arabescato | white | 2.69 | 7.6 | 69.09 | 0.27
Marble | Drama White | white | 2.83 | 2.74 | 125.73 | 0.3
Marble | Bianco Carrara | white | 2.68 | 18.18 | 82.22 | 0.1
Marble | Bianco Brouille | white | 2.69 | 12.03 | 77.81 | 0.16
Marble | Botticino | beige | 2.7 | 12.44 | 87.22 | 0.09
Marble | Crema Marfil | beige | 2.68 | 12.29 | 157.29 | 0.36
Marble | Crema Nuova | beige | 2.68 | 30.77 | 98.98 | 0.14
Marble | Turkey Beige | beige | 2.68 | 16.17 | 145.23 | 0.57
Marble | Perlino Chiaro | beige | 2.62 | 11.29 | 139.16 | 0.37
Marble | Svevo Royal | beige | 2.64 | 12.61 | 64.68 | 0.5
Marble | Serpeggiante | beige | 2.68 | 12.41 | 142.1 | 0.08
Marble | Taiwan Green | green | 2.61 | 15.26 | 83.79 | 0.48
Marble | Indian Green | green | 2.83 | 30.97 | 92.02 | 0.09
Marble | Tinos Green | green | 2.64 | 11.81 | 108.78 | 0.41
Marble | Perlino Rosato | red | 2.65 | 12.35 | 57.82 | 0.17
Marble | Rosa Girona | red | 2.65 | 11.66 | 124.07 | 0.15
Marble | Rosso Alicante | red | 2.68 | 11.29 | 110.83 | 0.15
Marble | Emperador Dark | brown | 2.71 | 16.84 | 85.35 | 0.56
Marble | Emperador Light | brown | 2.71 | 11.72 | 120.73 | 0.61
Marble | Shallow Ash | brown | 2.68 | 3.7 | 59 | 0.08
Marble | Nero Crown | black | 2.68 | 7 |  | 0.11
Limestone | Moca Crème | beige | 2.36 | 9.04 | 73.4 | 3.53
Limestone | Blanco Do Mar | beige | 2.31 | 6.89 | 48.31 | 6.55
Limestone | Comblanchien | beige | 2.67 | 20.27 | 130.04 | 0.24
Limestone | Capri Lime | beige | 2.5 | 7.2 | 34.49 | 1.27